## Foglio1
Materiali | Resistenza trazione |  | Allungam. trazione | Resistenza compres. | Modulo elasticità a trazione |  | Resistenza flessione |  | Modulo di elasticità a flessione |  | Durezza | Impatto Izod
PROVA ASTM | psi D638, 23°F | Mpa | %D638, 23°F | psi D695, 23°F | psi D638, 23°F | Mpa | psi D790, 23°F |  | psi D790, 23°F | Mpa | Bilance – D785, D2240, 23°F | ft-lbs/in D256, 23°F
ABS | 4100 | 28.2685 | 32 |  | 294000 | 2027.059 | 9100 | 62.74229 | 304000 | 2096.006 | R102 | 7.7
Acetal | 10000 | 68.94757 | 75 |  | 450000 | 3102.641 | 14300 | 98.59503 | 420000 | 2895.798 | M89, R121, Riva D 83 | 1.5
Acrylic | 10000 | 68.94757 | 4.5 | 17000 | 400000 | 2757.903 | 17000 | 117.2109 | 480000 | 3309.484 | M95 | 0.4
CAB – cellulose acetate butyrate | 5221 | 35.99753 | 33.9 |  | 400000 | 2757.903 |  |  | 230000 | 1585.794 |  | 4.4
CE – Canvas Phenolic | 9000 | 62.05282 |  | 34000 |  |  | 15000 | 103.4214 | 1500000 | 10342.14 | M100 | 1.5
Polyamide | 12400 | 85.49499 | 90 |  | 470000 | 3240.536 | 17000 | 117.2109 | 410000 | 2826.85 | M85, R121, Riva D 80 | 1.2
ECTFE – Ethylene Chlorotrifluoroethylene | 8000 | 55.15806 | 300 |  | 250000 | 1723.689 |  | 0 | 145000 | 999.7398 | Riva D 73 | Nessuna rottura
HDPE | 4000 | 27.57903 | 600 | 30000 |  |  |  | 0 | 200000 | 1378.951 | Riva D 69 | –
PBT | 8690 | 59.91544 | 300 |  | 416000 | 2868.219 | 12000 | 82.73709 | 330000 | 2275.27 | M72 | 1.5
PEEK | 14000 | 96.5266 | 60 |  | 400000 | 2757.903 | 24600 | 169.611 | 590000 | 4067.907 | M105, R126, Riva D 85 | 1.6
PET | 11500 | 79.28971 | 70 |  | 400000 | 2757.903 | 15000 | 103.4214 |  |  | M93, R125, Riva D 87 | 0.7
PETG | 7700 | 53.08963 | 210 |  | 320000 | 2206.322 | 11200 | 77.22128 | 310000 | 2137.375 | R115 | 1.7
Polycarbonate | 9500 | 65.50019 | 135 | 12500 | 345000 | 2378.691 | 135000 | 930.7922 | 345000 | 2378.691 | M70, R118, Riva D 80 | 12.0 – 16.0
Polypropylene | 5400 | 37.23169 | [6 empty] | 225000 | 1551.32 | Riva D 75 | 1.2
PTFE | 2500 | 17.23689 | 150 | [5 empty] | 72000 | 496.4225 | Riva D 55 | 3.5
PVC | 7500 | 51.71068 |  |  | 411000 | 2833.745 | 12800 | 88.25289 | 481000 | 3316.378 | R115, Riva D 89 | 1
PVDF | 7800 | 53.77911 | 35 |  | 350000 | 2413.165 | 10750 | 74.11864 | 310000 | 2137.375 | M75, R84, Riva D 77 | 3
TPE | 1740 | 11.99688 | 31
UNMW | 3100 | 21.37375 | 350 | [5 empty] | 110000 | 758.4233 | Riva D 64